## Sheet1
Curing Age | Cement (g) | BEANCHAFF | paper ash | Weight of mortar | Temperature | Compressive strength
14 DAYS | 100% | 0 | 0% | 0.42 | 0 | 8.35
14 DAYS | 97.5% | 0 | 2.5% | 0.42 | 0 | 9.4
14 DAYS | 95% | 0 | 5% | 0.42 | 0 | 8.15
14 DAYS | 92.5% | 0 | 7.5% | 0.42 | 0 | 9.2
14 DAYS | 100% | 0 | 0% | 0.41 | 200 | 7.95
14 DAYS | 97.5% | 0 | 2.5% | 0.4 | 200 | 9.9
14 DAYS | 95% | 0 | 5% | 0.4 | 200 | 8.56
14 DAYS | 92.5% | 0 | 7.5% | 0.41 | 200 | 9.83
14 DAYS | 100% | 0 | 0% | 0.39 | 400 | 7.46
14 DAYS | 97.5% | 0 | 2.5% | 0.38 | 400 | 7.73
14 DAYS | 95% | 0 | 5% | 0.39 | 400 | 6.97
14 DAYS | 92.5% | 0 | 7.5% | 0.41 | 400 | 8.68
14 DAYS | 100% | 0 | 0% | 0.38 | 600 | 5.56
14 DAYS | 97.5% | 0 | 2.5% | 0.37 | 600 | 6.71
14 DAYS | 95% | 0 | 5% | 0.38 | 600 | 5.68
14 DAYS | 92.5% | 0 | 7.5% | 0.39 | 600 | 6.53
14 DAYS | 100% | 0 | 0% | 0.37 | 800 | 3.78
14 DAYS | 97.5% | 0 | 2.5% | 0.36 | 800 | 4.15
14 DAYS | 95% | 0 | 5% | 0.38 | 800 | 3.9
14 DAYS | 92.5% | 0 | 7.5% | 0.36 | 800 | 4.76
28 DAYS | 100% | 0 | 0% | 0.41 | 0 | 6.55
28 DAYS | 97.5% | 0 | 2.5% | 0.43 | 0 | 13.2
28 DAYS | 95% | 0 | 5% | 0.42 | 0 | 11.75
28 DAYS | 92.5% | 0 | 7.5% | 0.42 | 0 | 9
28 DAYS | 100% | 0 | 0% | 0.4 | 200 | 6.17
28 DAYS | 97.5% | 0 | 2.5% | 0.4 | 200 | 12.59
28 DAYS | 95% | 0 | 5% | 0.41 | 200 | 11.49
28 DAYS | 92.5% | 0 | 7.5% | 0.39 | 200 | 8.68
28 DAYS | 100% | 0 | 0% | 0.38 | 400 | 5.26
28 DAYS | 97.5% | 0 | 2.5% | 0.37 | 400 | 9.84
28 DAYS | 95% | 0 | 5% | 0.4 | 400 | 8.22
28 DAYS | 92.5% | 0 | 7.5% | 0.39 | 400 | 6.17
28 DAYS | 100% | 0 | 0% | 0.37 | 600 | 4.67
28 DAYS | 97.5% | 0 | 2.5% | 0.35 | 600 | 7.79
28 DAYS | 95% | 0 | 5% | 0.39 | 600 | 6.3
28 DAYS | 92.5% | 0 | 7.5% | 0.38 | 600 | 4.95
28 DAYS | 100% | 0 | 0% | 0.36 | 800 | 3.18
28 DAYS | 97.5% | 0 | 2.5% | 0.38 | 800 | 5.15
28 DAYS | 95% | 0 | 5% | 0.37 | 800 | 4.05
28 DAYS | 92.5% | 0 | 7.5% | 0.35 | 800 | 3.35
56 DAYS | 100% | 0 | 0% | 0.41 | 0 | 6.1
56 DAYS | 97.5% | 0 | 2.5% | 0.4 | 0 | 7.1
56 DAYS | 95% | 0 | 5% | 0.41 | 0 | 6.8
56 DAYS | 92.5% | 0 | 7.5% | 0.41 | 0 | 5.95
56 DAYS | 100% | 0 | 0% | 0.38 | 200 | 6.17
56 DAYS | 97.5% | 0 | 2.5% | 0.39 | 200 | 7.33
56 DAYS | 95% | 0 | 5% | 0.39 | 200 | 6.85
56 DAYS | 92.5% | 0 | 7.5% | 0.38 | 200 | 6.23
56 DAYS | 100% | 0 | 0% | 0.36 | 400 | 5.63
56 DAYS | 97.5% | 0 | 2.5% | 0.38 | 400 | 6.36
56 DAYS | 95% | 0 | 5% | 0.37 | 400 | 6.71
56 DAYS | 92.5% | 0 | 7.5% | 0.35 | 400 | 5.34
56 DAYS | 100% | 0 | 0% | 0.34 | 600 | 4.28
56 DAYS | 97.5% | 0 | 2.5% | 0.36 | 600 | 5.45
56 DAYS | 95% | 0 | 5% | 0.35 | 600 | 4.82
56 DAYS | 92.5% | 0 | 7.5% | 0.34 | 600 | 3.93
56 DAYS | 100% | 0 | 0% | 0.33 | 800 | 2.5
56 DAYS | 97.5% | 0 | 2.5% | 0.34 | 800 | 2.63
56 DAYS | 95% | 0 | 5% | 0.35 | 800 | 2.35
56 DAYS | 92.5% | 0 | 7.5% | 0.32 | 800 | 2.07
14 DAYS | 100% | 0% | 0 | 0.41 | 0 | 8.35
14 DAYS | 97.5% | 2.5% | 0 | 0.42 | 0 | 10.85
14 DAYS | 95% | 5% | 0 | 0.42 | 0 | 8.5
14 DAYS | 92.5% | 7.5% | 0 | 0.43 | 0 | 7.25
14 DAYS | 100% | 0% | 0 | 0.41 | 200 | 7.95
14 DAYS | 97.5% | 2.5% | 0 | 0.4 | 200 | 11.86
14 DAYS | 95% | 5% | 0 | 0.41 | 200 | 9.29
14 DAYS | 92.5% | 7.5% | 0 | 0.41 | 200 | 7.05
14 DAYS | 100% | 0% | 0 | 0.39 | 400 | 7.46
14 DAYS | 97.5% | 2.5% | 0 | 0.4 | 400 | 10.45
14 DAYS | 95% | 5% | 0 | 0.39 | 400 | 8.95
14 DAYS | 92.5% | 7.5% | 0 | 0.4 | 400 | 5.91
14 DAYS | 100% | 0% | 0 | 0.38 | 600 | 5.56
14 DAYS | 97.5% | 2.5% | 0 | 0.39 | 600 | 9.29
14 DAYS | 95% | 5% | 0 | 0.38 | 600 | 6.85
14 DAYS | 92.5% | 7.5% | 0 | 0.4 | 600 | 3.84
14 DAYS | 100% | 0% | 0 | 0.37 | 800 | 3.78
14 DAYS | 97.5% | 2.5% | 0 | 0.39 | 800 | 7.86
14 DAYS | 95% | 5% | 0 | 0.36 | 800 | 5.15
14 DAYS | 92.5% | 7.5% | 0 | 0.39 | 800 | 1.94
28 DAYS | 100% | 0% | 0 | 0.41 | 0 | 6.55
28 DAYS | 97.5% | 2.5% | 0 | 0.41 | 0 | 7.3
28 DAYS | 95% | 5% | 0 | 0.42 | 0 | 4.05
28 DAYS | 92.5% | 7.5% | 0 | 0.43 | 0 | 4.45
28 DAYS | 100% | 0% | 0 | 0.39 | 200 | 6.17
28 DAYS | 97.5% | 2.5% | 0 | 0.39 | 200 | 6.05
28 DAYS | 95% | 5% | 0 | 0.41 | 200 | 3.31
28 DAYS | 92.5% | 7.5% | 0 | 0.41 | 200 | 3.86
28 DAYS | 100% | 0% | 0 | 0.38 | 400 | 5.26
28 DAYS | 97.5% | 2.5% | 0 | 0.39 | 400 | 3.78
28 DAYS | 95% | 5% | 0 | 0.39 | 400 | 1.94
28 DAYS | 92.5% | 7.5% | 0 | 0.4 | 400 | 2.51
28 DAYS | 100% | 0% | 0 | 0.37 | 600 | 4.67
28 DAYS | 97.5% | 2.5% | 0 | 0.38 | 600 | 3.44
28 DAYS | 95% | 5% | 0 | 0.38 | 600 | 1.42
28 DAYS | 92.5% | 7.5% | 0 | 0.39 | 600 | 1.41
28 DAYS | 100% | 0% | 0 | 0.36 | 800 | 3.18
28 DAYS | 97.5% | 2.5% | 0 | 0.36 | 800 | 1.64
28 DAYS | 95% | 5% | 0 | 0.37 | 800 | 0.61
28 DAYS | 92.5% | 7.5% | 0 | 0.38 | 800 | 1.11
56 DAYS | 100% | 0% | 0 | 0.43 | 0 | 6.1
56 DAYS | 97.5% | 2.5% | 0 | 0.42 | 0 | 5.5
56 DAYS | 95% | 5% | 0 | 0.41 | 0 | 5.95
56 DAYS | 92.5% | 7.5% | 0 | 0.4 | 0 | 7.1
56 DAYS | 100% | 0% | 0 | 0.37 | 200 | 6.17
56 DAYS | 97.5% | 2.5% | 0 | 0.41 | 200 | 4.38
56 DAYS | 95% | 5% | 0 | 0.4 | 200 | 6.11
56 DAYS | 92.5% | 7.5% | 0 | 0.39 | 200 | 6.81
56 DAYS | 100% | 0% | 0 | 0.36 | 400 | 5.63
56 DAYS | 97.5% | 2.5% | 0 | 0.39 | 400 | 3.18
56 DAYS | 95% | 5% | 0 | 0.39 | 400 | 5.63
56 DAYS | 92.5% | 7.5% | 0 | 0.38 | 400 | 5.54
56 DAYS | 100% | 0% | 0 | 0.34 | 600 | 4.28
56 DAYS | 97.5% | 2.5% | 0 | 0.39 | 600 | 1.5
56 DAYS | 95% | 5% | 0 | 0.37 | 600 | 4.46
56 DAYS | 92.5% | 7.5% | 0 | 0.36 | 600 | 4.28
56 DAYS | 100% | 0% | 0 | 0.33 | 800 | 2.5
56 DAYS | 97.5% | 2.5% | 0 | 0.38 | 800 | 0.61
56 DAYS | 95% | 5% | 0 | 0.35 | 800 | 2.71
56 DAYS | 92.5% | 7.5% | 0 | 0.35 | 800 | 1.93
14 DAYS | 100% | 0% | 0% | 0.41 | 0 | 8.35
14 DAYS | 97.5% | 1.25% | 1.25% | 0.43 | 0 | 6.4
14 DAYS | 95% | 2.5% | 2.5% | 0.43 | 0 | 8.65
14 DAYS | 92.5% | 3.75% | 3.75% | 0.43 | 0 | 10.45
14 DAYS | 100% | 0% | 0% | 0.41 | 200 | 7.95
14 DAYS | 97.5% | 1.25% | 1.25% | 0.41 | 200 | 6.11
14 DAYS | 95% | 2.5% | 2.5% | 0.42 | 200 | 8.44
14 DAYS | 92.5% | 3.75% | 3.75% | 0.4 | 200 | 10.64
14 DAYS | 100% | 0% | 0% | 0.39 | 400 | 7.46
14 DAYS | 97.5% | 1.25% | 1.25% | 0.4 | 400 | 5.01
14 DAYS | 95% | 2.5% | 2.5% | 0.41 | 400 | 6.36
14 DAYS | 92.5% | 3.75% | 3.75% | 0.4 | 400 | 9.66
14 DAYS | 100% | 0% | 0% | 0.38 | 600 | 5.56
14 DAYS | 97.5% | 1.25% | 1.25% | 0.39 | 600 | 4.24
14 DAYS | 95% | 2.5% | 2.5% | 0.4 | 600 | 4.74
14 DAYS | 92.5% | 3.75% | 3.75% | 0.4 | 600 | 7.14
14 DAYS | 100% | 0% | 0% | 0.37 | 800 | 3.78
14 DAYS | 97.5% | 1.25% | 1.25% | 0.39 | 800 | 2.69
14 DAYS | 95% | 2.5% | 2.5% | 0.39 | 800 | 3.55
14 DAYS | 92.5% | 3.75% | 3.75% | 0.39 | 800 | 6.11
28 DAYS | 100% | 0% | 0% | 0.41 | 0 | 6.55
28 DAYS | 97.5% | 1.25% | 1.25% | 0.44 | 0 | 12.05
28 DAYS | 95% | 2.5% | 2.5% | 0.43 | 0 | 10
28 DAYS | 92.5% | 3.75% | 3.75% | 0.43 | 0 | 12.54
28 DAYS | 100% | 0% | 0% | 0.4 | 200 | 6.17
28 DAYS | 97.5% | 1.25% | 1.25% | 0.42 | 200 | 12.05
28 DAYS | 95% | 2.5% | 2.5% | 0.42 | 200 | 10.34
28 DAYS | 92.5% | 3.75% | 3.75% | 0.42 | 200 | 11.98
28 DAYS | 100% | 0% | 0% | 0.38 | 400 | 5.26
28 DAYS | 97.5% | 1.25% | 1.25% | 0.41 | 400 | 9.44
28 DAYS | 95% | 2.5% | 2.5% | 0.41 | 400 | 8.34
28 DAYS | 92.5% | 3.75% | 3.75% | 0.39 | 400 | 9.47
28 DAYS | 100% | 0% | 0% | 0.37 | 600 | 4.67
28 DAYS | 97.5% | 1.25% | 1.25% | 0.4 | 600 | 6.3
28 DAYS | 95% | 2.5% | 2.5% | 0.4 | 600 | 5.5
28 DAYS | 92.5% | 3.75% | 3.75% | 0.37 | 600 | 6.3
28 DAYS | 100% | 0% | 0% | 0.36 | 800 | 3.18
28 DAYS | 97.5% | 1.25% | 1.25% | 0.39 | 800 | 4.56
28 DAYS | 95% | 2.5% | 2.5% | 0.39 | 800 | 3.73
28 DAYS | 92.5% | 3.75% | 3.75% | 0.36 | 800 | 4.79
56 DAYS | 100% | 0% | 0% | 0.43 | 0 | 6.1
56 DAYS | 97.5% | 1.25% | 1.25% | 0.42 | 0 | 8.05
56 DAYS | 95% | 2.5% | 2.5% | 0.43 | 0 | 8.55
56 DAYS | 92.5% | 3.75% | 3.75% | 0.44 | 0 | 8.2
56 DAYS | 100% | 0% | 0% | 0.39 | 200 | 6.17
56 DAYS | 97.5% | 1.25% | 1.25% | 0.41 | 200 | 7.34
56 DAYS | 95% | 2.5% | 2.5% | 0.41 | 200 | 8.71
56 DAYS | 92.5% | 3.75% | 3.75% | 0.43 | 200 | 8.56
56 DAYS | 100% | 0% | 0% | 0.37 | 400 | 5.63
56 DAYS | 97.5% | 1.25% | 1.25% | 0.4 | 400 | 5.7
56 DAYS | 95% | 2.5% | 2.5% | 0.39 | 400 | 6.63
56 DAYS | 92.5% | 3.75% | 3.75% | 0.42 | 400 | 6.97
56 DAYS | 100% | 0% | 0% | 0.34 | 600 | 4.28
56 DAYS | 97.5% | 1.25% | 1.25% | 0.39 | 600 | 3.81
56 DAYS | 95% | 2.5% | 2.5% | 0.39 | 600 | 4.57
56 DAYS | 92.5% | 3.75% | 3.75% | 0.41 | 600 | 4.95
56 DAYS | 100% | 0% | 0% | 0.33 | 800 | 2.5
56 DAYS | 97.5% | 1.25% | 1.25% | 0.38 | 800 | 2.34
56 DAYS | 95% | 2.5% | 2.5% | 0.37 | 800 | 2.26
56 DAYS | 92.5% | 3.75% | 3.75% | 0.4 | 800 | 3.31